## Sheet1
Material_name | DOI | Tads_K_maxPur | Tdes_K_maxPur | Pdes_MPa_maxPur | % Purity_CH4_max | Exergy_max_MJ/kgCO2eq | Tads_K_minEx | Tdes_K_minEx | Pdes_MPa_minEx | % Purity_CH4_min | Exergy_min_MJ/kgCO2eq
Cu-MOF(6) | 10.1002/anie.201904507 | 253.0506 | 345.333 | 0.0012174 | 3.7481 | 6.601 | 278.8242 | 345 | 0.0012143 | 0.89849 | 5.1282
Activated Carbon(3) | 10.1007/s10450-006-0138-z | 253.4513 | 370.2087 | 0.001012 | 35.5259 | 5.8336 | 253.2007 | 357.3844 | 0.001 | 34.5621 | 5.2945
SAPO(1) | 10.1002/cssc.201200907 | 254.6152 | 320.3568 | 0.0033979 | 2.7168 | 23.3443 | 253 | 315.3512 | 0.0010042 | 0.38559 | 2.7075
Activated Carbon(1) | 10.1007/s10450-005-6043-z | 253.0139 | 344.1821 | 0.001 | 96.1178 | 2.3398 | 253.9422 | 341.4634 | 0.001 | 95.851 | 2.3092
Activated Carbon(2) | 10.1021/je3013217 | 253.2495 | 369.9801 | 0.001 | 49.5359 | 3.2474 | 253.8594 | 350.6118 | 0.001 | 45.5947 | 3.017
Cu-MOF(3) | 10.1016/j.jcis.2011.01.103 | 293 | 338 | 0.001 | 2.5945 | 41.9848 | 262.6377 | 362.095 | 0.001 | 0.75623 | 4.3302
Cu-MOF(2) | 10.1016/j.jcis.2014.05.021 | 253.4178 | 316.405 | 0.0012162 | 3.488 | 7.6511 | 253.9675 | 332.345 | 0.001 | 2.5979 | 4.8989
Cu-MOF(5) | 10.1021/acs.inorgchem.5b00561 | 266.4364 | 343.6188 | 0.0030661 | 1.3678 | 42.74 | 256.9562 | 343.4226 | 0.0017236 | 0.38191 | 5.321
Ca-MOF(1) | 10.1021/acsami.8b13362 | 253.4086 | 313.5337 | 0.0028837 | 50.9874 | 3.1338 | 253.0599 | 312.2831 | 0.001 | 36.1951 | 2.6897
Zn-MOF(1) | 10.1021/cg501758a | 255.4104 | 331.5924 | 0.0098017 | 0.50055 | 19.0241 | 253.503 | 331.2385 | 0.0030474 | 0.17455 | 3.8902
Cu-MOF(1) | 10.1039/c5ce00015g | 293 | 373 | 0.001 | 81.749 | 9.4876 | 293 | 358 | 0.001 | 75.369 | 8.6171
Cu-MOF(4) | 10.1039/c5ce00930h | 253 | 305.9545 | 0.0024885 | 1.7137 | 26.4468 | 253.0609 | 310.6007 | 0.0012863 | 0.50994 | 3.1791
Cd-MOF(1) | 10.1039/c5dt01976a | 253.5473 | 371.7476 | 0.001 | 90.7715 | 3.8989 | 253.1162 | 309.3296 | 0.001 | 88.9565 | 2.6256
SAPO(2) | 10.1080/01496395.2013.812118 | 293 | 308 | 0.001 | 1.1001 | 26.9907 | 267.8447 | 310.7306 | 0.0019278 | 0.17253 | 0.90402