## Sheet1
Material_name | DOI | Tads_K_maxPur | Tdes_K_maxPur | Pdes_MPa_maxPur | % Purity_CH4_max | % Purity_CO2_maxPur | Exergy_max_MJ/kgCO2eq | Tads_K_minEx | Tdes_K_minEx | Pdes_MPa_minEx | % Purity_CH4_min | % Purity_CO2_minEx | Exergy_min_MJ/kgCO2eq
Cu-MOF(6) | 10.1002/anie.201904507 | 253.092 | 328.9913 | 0.001 | 1.9746 | 59.0073 | 13.1414 | 271.5866 | 338.1419 | 0.001 | 0.35123 | 71.8918 | 9.4169
Activated Carbon(3) | 10.1007/s10450-006-0138-z | 253.1771 | 372.454 | 0.001 | 23.5437 | 64.8104 | 17.0869 | 253.254 | 356.9588 | 0.001 | 22.2542 | 64.2144 | 16.1292
SAPO(1) | 10.1002/cssc.201200907 | 255.4586 | 324.9819 | 0.0020369 | 1.0409 | 65.944 | 25.7683 | 253.2758 | 351.3572 | 0.001 | 0.01317 | 98.0872 | 5.1834
Activated Carbon(1) | 10.1007/s10450-005-6043-z | 253.3197 | 354.5865 | 0.001 | 93.3446 | 1.0803 | 8.4276 | 255.0865 | 331.7715 | 0.001 | 90.3315 | 1.4741 | 8.1059
Activated Carbon(2) | 10.1021/je3013217 | 253.2173 | 371.9031 | 0.001 | 33.2224 | 26.7474 | 10.8369 | 253 | 360.1228 | 0.001 | 30.5079 | 26.557 | 10.6645
Cu-MOF(3) | 10.1016/j.jcis.2011.01.103 | 293 | 348 | 0.001 | 0.88017 | 54.5826 | 132.9396 | 267.3276 | 346.1013 | 0.001 | 0.41857 | 95.77 | 6.5994
Cu-MOF(2) | 10.1016/j.jcis.2014.05.021 | 253.2033 | 335.5787 | 0.0010571 | 1.153 | 78.5572 | 10.0671 | 253 | 354.6585 | 0.001 | 0.92452 | 85.6279 | 9.5238
Cu-MOF(5) | 10.1021/acs.inorgchem.5b00561 | 253.8987 | 311.0247 | 0.001186 | 0.78071 | 52.0131 | 63.2037 | 253.8114 | 324.5982 | 0.0010158 | 0.051971 | 92.6209 | 8.4342
Ca-MOF(1) | 10.1021/acsami.8b13362 | 253.3935 | 303 | 0.0010885 | 49.0163 | 33.4257 | 9.7724 | 254.6603 | 329.8413 | 0.001 | 15.7696 | 78.3888 | 7.8988
Zn-MOF(1) | 10.1021/cg501758a | 253.1997 | 342.5236 | 0.010496 | 0.12777 | 39.4678 | 24.9568 | 262.5308 | 341.9261 | 0.001 | 0.017401 | 95.782 | 6.4343
Cu-MOF(4) | 10.1039/c5ce00930h | 257.7007 | 315.5234 | 0.0025363 | 0.37157 | 26.9362 | 95.7453 | 253 | 324.4172 | 0.0013353 | 0.033432 | 93.3918 | 6.0124
Cd-MOF(1) | 10.1039/c5dt01976a | 253.0079 | 360.3106 | 0.001 | 75.0785 | 4.388 | 13.2921 | 253.4363 | 330.069 | 0.0010135 | 71.4602 | 4.5869 | 11.32
SAPO(2) | 10.1080/01496395.2013.812118 | 266.2761 | 311.3201 | 0.015008 | 0.41815 | 60.545 | 3.4687 | 267.5211 | 322.7085 | 0.0012942 | 0.065354 | 99.519 | 1.557