## Sheet1
Material_name | DOI | Tads_K_maxPur | Tdes_K_maxPur | Pdes_MPa_maxPur | % Purity_CH4_max | % Purity_CO2_maxPur | Exergy_max_MJ/kgCO2eq | Tads_K_minEx | Tdes_K_minEx | Pdes_MPa_minEx | % Purity_CH4_min | % Purity_CO2_minEx | Exergy_min_MJ/kgCO2eq
Cu-MOF(6) | 10.1002/anie.201904507 | 253 | 364.9477 | 0.0010331 | 0.54292 | 66.4801 | 23.3853 | 276.7452 | 364.5606 | 0.001034 | 0.018082 | 69.2801 | 16.4076
Activated Carbon(3) | 10.1007/s10450-006-0138-z | 253.0703 | 373 | 0.001 | 7.5448 | 66.9127 | 102.816 | 253 | 368.1897 | 0.0010164 | 7.0781 | 64.913 | 102.2838
SAPO(1) | 10.1002/cssc.201200907 | 253.1282 | 371.6728 | 0.0068383 | 0.031326 | 38.3071 | 68.7541 | 253.1489 | 367.9835 | 0.001 | 0.0071938 | 98.2576 | 9.3983
Activated Carbon(1) | 10.1007/s10450-005-6043-z | 253.3623 | 372.6167 | 0.001 | 82.0008 | 1.8548 | 96.5887 | 260.006 | 372.3941 | 0.001 | 64.8274 | 2.517 | 91.0876
Activated Carbon(2) | 10.1021/je3013217 | 253 | 371.3879 | 0.001 | 7.0594 | 18.314 | 104.588 | 253 | 371.3879 | 0.001 | 7.0594 | 18.314 | 104.588
Cu-MOF(3) | 10.1016/j.jcis.2011.01.103 | 256.9678 | 362.5671 | 0.0054637 | 0.071131 | 31.2322 | 96.5581 | 253.7708 | 371.3367 | 0.0010768 | 0.0066939 | 96.1443 | 10.589
Cu-MOF(4) | 10.1021/acs.inorgchem.5b00561 | 254.913 | 356.5595 | 0.001063 | 0.019788 | 90.1025 | 22.1105 | 254.0118 | 346.3303 | 0.001 | 0.018149 | 90.1899 | 19.5469
Zn-MOF(1) | 10.1021/cg501758a | 254.374 | 364.2696 | 0.001 | 0.0074083 | 96.1184 | 12.4872 | 254.374 | 364.2696 | 0.001 | 0.0074083 | 96.1184 | 12.4872
Cu-MOF(4) | 10.1039/c5ce00930h | 253.8352 | 373 | 0.017209 | 0.0015969 | 13.0436 | 119.1523 | 253 | 372.1598 | 0.0016444 | 0.0001536 | 92.9921 | 14.3435
Cd-MOF(1) | 10.1039/c5dt01976a | 253.1893 | 373 | 0.001 | 20.4294 | 6.4776 | 192.0472 | 253.1495 | 354.2614 | 0.001 | 18.6904 | 6.2713 | 175.2524